## kmod
Material | Service Class | Permanent | Long | Medium | Short | Instantaneous
Solid timber | 1 | 0.6 | 0.7 | 0.8 | 0.9 | 1.1
Solid timber | 2 | 0.6 | 0.7 | 0.8 | 0.9 | 1.1
Solid timber | 3 | 0.5 | 0.55 | 0.65 | 0.7 | 0.9
Glulam | 1 | 0.6 | 0.7 | 0.8 | 0.9 | 1.1
Glulam | 2 | 0.6 | 0.7 | 0.8 | 0.9 | 1.1
Glulam | 3 | 0.5 | 0.55 | 0.65 | 0.7 | 0.9
LVL | 1 | 0.6 | 0.7 | 0.8 | 0.9 | 1.1
LVL | 2 | 0.6 | 0.7 | 0.8 | 0.9 | 1.1
LVL | 3 | 0.5 | 0.55 | 0.65 | 0.7 | 0.9

## strength
Strength class | f_mk | f_t0k | f_t90k | f_c0k | f_c90k | fvk | E_0mean | E_005 | E_90mean | G_mean | rho_k | rho_mean
C14 | 14 | 8 | 0.4 | 16 | 2 | 1.7 | 7 | 4.7 | 0.23 | 0.44 | 290 | 350
C16 | 16 | 10 | 0.5 | 17 | 2.2 | 1.8 | 8 | 5.4 | 0.27 | 0.5 | 310 | 370
C18 | 18 | 11 | 0.5 | 18 | 2.2 | 2 | 9 | 6 | 0.3 | 0.56 | 320 | 380
C20 | 20 | 12 | 0.5 | 19 | 2.3 | 2.2 | 9.5 | 6.4 | 0.32 | 0.59 | 330 | 390
C22 | 22 | 13 | 0.5 | 20 | 2.4 | 2.4 | 10 | 6.7 | 0.33 | 0.63 | 340 | 410
C24 | 24 | 14 | 0.5 | 21 | 2.5 | 2.5 | 11 | 7.4 | 0.37 | 0.69 | 350 | 420
C27 | 27 | 16 | 0.6 | 22 | 2.6 | 2.8 | 11.5 | 7.7 | 0.38 | 0.72 | 370 | 450
C30 | 30 | 18 | 0.6 | 23 | 2.7 | 3 | 12 | 8 | 0.4 | 0.75 | 380 | 460
C35 | 35 | 21 | 0.6 | 25 | 2.8 | 3.4 | 13 | 8.7 | 0.43 | 0.81 | 400 | 480
C40 | 40 | 24 | 0.6 | 26 | 2.9 | 3.8 | 14 | 9.4 | 0.47 | 0.88 | 420 | 500
C45 | 45 | 27 | 0.6 | 27 | 3.1 | 3.8 | 15 | 10 | 0.5 | 0.94 | 440 | 520
C50 | 50 | 30 | 0.6 | 29 | 3.2 | 3.8 | 16 | 10.7 | 0.53 | 1 | 460 | 550
D30 | 30 | 18 | 0.6 | 23 | 8 | 3 | 10 | 8 | 0.64 | 0.6 | 530 | 640
D35 | 35 | 21 | 0.6 | 25 | 8.4 | 3.4 | 10 | 8.7 | 0.69 | 0.65 | 560 | 670
D40 | 40 | 24 | 0.6 | 26 | 8.8 | 3.8 | 11 | 9.4 | 0.75 | 0.7 | 590 | 700
D50 | 50 | 30 | 0.6 | 29 | 9.7 | 4.6 | 14 | 11.8 | 0.93 | 0.88 | 650 | 780
D60 | 60 | 36 | 0.6 | 32 | 10.5 | 5.3 | 17 | 14.3 | 1.13 | 1.06 | 700 | 840
D70 | 70 | 42 | 0.6 | 24 | 13.5 | 6 | 20 | 16.8 | 1.33 | 1.25 | 900 | 1080
GL 24h | 24 | 16.5 | 0.4 | 24 | 2.7 | 2.7 | 11.6 | 9.4 | 0.39 | 0.72 | 380 | ?
GL 28h | 28 | 19.5 | 0.45 | 26.5 | 3 | 3.2 | 12.6 | 10.2 | 0.42 | 0.78 | 410 | ?
GL 32h | 32 | 22.5 | 0.5 | 29 | 3.3 | 3.8 | 13.7 | 11.1 | 0.46 | 0.85 | 430 | ?
GL 24c | 24 | 14 | 0.35 | 21 | 2.4 | 2.2 | 11.6 | 9.4 | 0.32 | 0.59 | 350 | ?
GL 28c | 28 | 16.5 | 0.4 | 24 | 2.7 | 2.7 | 12.6 | 10.2 | 0.39 | 0.72 | 380 | ?
GL 32c | 32 | 19.5 | 0.45 | 26.5 | 3 | 3.2 | 13.7 | 11.1 | 0.42 | 0.78 | 410 | ?

## kdef
Material | Service class | k_def
Solid timber | 1 | 0.6
Solid timber | 2 | 0.8
Solid timber | 3 | 2
Glulam | 1 | 0.6
Glulam | 2 | 0.8
Glulam | 3 | 2
LVL | 1 | 0.6
LVL | 2 | 0.8
LVL | 3 | 2