## Sheet1
| C16 | C24 | C27 | GL24c | GL28c | CL32c | GL24h | GL28h | GL32h
f_mk | 16 | 24 | 27 | 24 | 28 | 32 | 24 | 28 | 32
f_t0k | 8.5 | 14.5 | 16.5 | 17 | 19.5 | 19.5 | 19.2 | 22.3 | 25.6
f_t90k | 2.2 | 2.5 | 2.5 | 0.5 | 0.5 | 0.5 | 0.5 | 0.5 | 0.5
f_c0k | 17 | 21 | 22 | 21.5 | 24 | 24.5 | 24 | 28 | 32
f_c90k | 2.2 | 2.5 | 2.5 | 2.5 | 2.5 | 2.5 | 2.5 | 2.5 | 2.5
f_vk | 3.2 | 4 | 4 | 3.5 | 3.5 | 3.5 | 3.5 | 3.5 | 3.5
E_0mean | 8000 | 11000 | 11500 | 11000 | 12500 | 13500 | 11500 | 12600 | 14200
E_005 | 5400 | 7400 | 7700 | 9100 | 10400 | 11200 | 9600 | 10500 | 11800
E_90mean | 270 | 370 | 380 | 300 | 300 | 300 | 300 | 300 | 300
G_mean | 500 | 690 | 720 | 650 | 650 | 650 | 650 | 650 | 650
rho_mean | 370 | 420 | 430 | 400 | 420 | 440 | 420 | 460 | 490
rho_k | 310 | 350 | 370 | 365 | 390 | 400 | 385 | 425 | 440